## Database-small feature
name | n | M_label | X_label | T_label | a | d | VBM_PBE | CBM_PBE | Eg_PBE | VBM_PBE0 | CBM_PBE0 | Eg_PBE0 | IsGap | En_M | En_X | En_T | r_M | r_X | r_T | Ip_M | Ip_X | Ip_T | Wf_cal | HoF
Cr2CF2 | 1 | Cr | C | F | 2.697 | 5.174 | -3.339 | -3.339 | 0 | -3.436 | -3.436 | 0 | 0 | 1.66 | 2.55 | 3.98 | 42.7 | 59.6 | 64 | 6.766 | 11.2603 | 17.42 | 4.300603221 | -1.236
Hf2CF2 | 1 | Hf | C | F | 3.157 | 5.482 | -1.219 | -1.219 | 0 | -1.352 | -0.6 | 0.752 | 1 | 1.3 | 2.55 | 3.98 | 82.9 | 59.6 | 64 | 6.825 | 11.2603 | 17.42 | 3.630109062 | -1.503966995
Mo2CF2 | 1 | Mo | C | F | 2.885 | 5.68 | -2.895 | -2.895 | 0 | -3.204 | -3.204 | 0 | 0 | 2.16 | 2.55 | 3.98 | 70.2 | 59.6 | 64 | 7.0942 | 11.2603 | 17.42 | 5.867241689 | -0.881746892
Nb2CF2 | 1 | Nb | C | F | 2.939 | 5.852 | -2.861 | -2.861 | 0 | -3.291 | -2.657 | 0.634 | 1 | 1.6 | 2.55 | 3.98 | 74.7 | 59.6 | 64 | 6.7588 | 11.2603 | 17.42 | 4.342834041 | -1.249
Sc2CF2 | 1 | Sc | C | F | 3.216 | 5.02 | -2.549 | -1.716 | 0.833 | -3.109 | -0.698 | 2.411 | 1 | 1.36 | 2.55 | 3.98 | 53.9 | 59.6 | 64 | 6.5614 | 11.2603 | 17.42 | 4.515987635 | -0.713
Ta2CF2 | 1 | Ta | C | F | 2.917 | 5.886 | -2.254 | -2.254 | 0 | -2.468 | -2.056 | 0.412 | 1 | 1.5 | 2.55 | 3.98 | 78.4 | 59.6 | 64 | 7.89 | 11.2603 | 17.42 | 3.887295424 | -0.893623076
Ti2CF2 | 1 | Ti | C | F | 3.015 | 4.946 | -2.096 | -1.942 | 0.154 | -2.312 | -1.108 | 1.204 | 1 | 1.54 | 2.55 | 3.98 | 48.9 | 59.6 | 64 | 6.8282 | 11.2603 | 17.42 | 4.803881267 | -0.856
V2CF2 | 1 | V | C | F | 2.733 | 5.32 | -3.077 | -3.077 | 0 | -3.707 | -3.015 | 0.692 | 1 | 1.63 | 2.55 | 3.98 | 44.9 | 59.6 | 64 | 6.746 | 11.2603 | 17.42 | 5.383132905 | -1.199
W2CF2 | 1 | W | C | F | 2.881 | 5.799 | -2.601 | -2.601 | 0 | -2.812 | -2.812 | 0 | 0 | 2.36 | 2.55 | 3.98 | 74.6 | 59.6 | 64 | 7.98 | 11.2603 | 17.42 | 5.674093832 | -0.623093178
Y2CF2 | 1 | Y | C | F | 3.502 | 5.346 | -2.182 | -1.112 | 1.07 | -2.797 | -0.242 | 2.555 | 1 | 1.22 | 2.55 | 3.98 | 86.5 | 59.6 | 64 | 6.217 | 11.2603 | 17.42 | 3.689597479 | -0.829810508
Zr2CF2 | 1 | Zr | C | F | 3.257 | 5.396 | -1.678 | -1.534 | 0.144 | -1.894 | -0.818 | 1.076 | 1 | 1.33 | 2.55 | 3.98 | 79 | 59.6 | 64 | 6.6339 | 11.2603 | 17.42 | 3.905669365 | -0.52
Cr2NF2 | 1 | Cr | N | F | 2.679 | 5.15 | -3.062 | -3.062 | 0 | -3.545 | -2.781 | 0.764 | 1 | 1.66 | 3.04 | 3.98 | 42.7 | 48.8 | 64 | 6.766 | 14.5341 | 17.42 | 5.300603221 | -0.777
Hf2NF2 | 1 | Hf | N | F | 2.976 | 5.869 | -2.271 | -2.271 | 0 | -2.398 | -2.398 | 0 | 0 | 1.3 | 3.04 | 3.98 | 82.9 | 48.8 | 64 | 6.825 | 14.5341 | 17.42 | 3.31444709 | -0.649
Mo2NF2 | 1 | Mo | N | F | 2.783 | 5.9 | -2.845 | -2.845 | 0 | -3.336 | -3.336 | 0 | 0 | 2.16 | 3.04 | 3.98 | 70.2 | 48.8 | 64 | 7.0942 | 14.5341 | 17.42 | 5.613111015 | -1.09
Nb2NF2 | 1 | Nb | N | F | 2.85 | 6.022 | -2.588 | -2.588 | 0 | -2.628 | -2.628 | 0 | 0 | 1.6 | 3.04 | 3.98 | 74.7 | 48.8 | 64 | 6.7588 | 14.5341 | 17.42 | 5.030830694 | -0.414451418
Sc2CO2 | 1 | Sc | C | O | 3.224 | 4.987 | -1.829 | -1.829 | 0 | -2.195 | -2.195 | 0 | 0 | 1.36 | 2.55 | 3.44 | 53.9 | 59.6 | 66 | 6.5614 | 11.2603 | 13.62 | 6.377828005 | -0.856
Ta2NF2 | 1 | Ta | N | F | 2.827 | 6.077 | -2.13 | -2.13 | 0 | -2.209 | -2.209 | 0 | 0 | 1.5 | 3.04 | 3.98 | 78.4 | 48.8 | 64 | 7.89 | 14.5341 | 17.42 | 4.86534066 | -0.413
Ti2NF2 | 1 | Ti | N | F | 2.832 | 5.33 | -2.61 | -2.61 | 0 | -2.283 | -2.283 | 0 | 0 | 1.54 | 3.04 | 3.98 | 48.9 | 48.8 | 64 | 6.8282 | 14.5341 | 17.42 | 4.449904893 | -0.773
V2NF2 | 1 | V | N | F | 2.705 | 5.288 | -2.647 | -2.647 | 0 | -2.993 | -2.993 | 0 | 0 | 1.63 | 3.04 | 3.98 | 44.9 | 48.8 | 64 | 6.746 | 14.5341 | 17.42 | 5.417162109 | -2.26
W2NF2 | 1 | W | N | F | 2.768 | 6.097 | -2.622 | -2.622 | 0 | -3.095 | -3.095 | 0 | 0 | 2.36 | 3.04 | 3.98 | 74.6 | 48.8 | 64 | 7.98 | 14.5341 | 17.42 | 5.131545825 | -2.382
Y2NF2 | 1 | Y | N | F | 3.387 | 5.461 | -1.143 | -1.143 | 0 | -0.681 | -0.681 | 0 | 0 | 1.22 | 3.04 | 3.98 | 86.5 | 48.8 | 64 | 6.217 | 14.5341 | 17.42 | 3.064709989 | -2.307
Zr2NF2 | 1 | Zr | N | F | 3.042 | 5.873 | -2.644 | -2.644 | 0 | -2.698 | -2.698 | 0 | 0 | 1.33 | 3.04 | 3.98 | 79 | 48.8 | 64 | 6.6339 | 14.5341 | 17.42 | 3.539576278 | -2.584
Cr2CO2 | 1 | Cr | C | O | 2.698 | 4.864 | -1.266 | -1.266 | 0 | -1.47 | -0.904 | 0.566 | 1 | 1.66 | 2.55 | 3.44 | 42.7 | 59.6 | 66 | 6.766 | 11.2603 | 13.62 | 6.417723431 | -1.438597866
Hf2CO2 | 1 | Hf | C | O | 3.258 | 4.708 | 0.414 | 1.08 | 0.666 | -0.338 | 1.73 | 2.068 | 1 | 1.3 | 2.55 | 3.44 | 82.9 | 59.6 | 66 | 6.825 | 11.2603 | 13.62 | 4.879111126 | -1.559102136
Mo2CO2 | 1 | Mo | C | O | 2.899 | 5.26 | -0.416 | -0.416 | 0 | -1.208 | -0.72 | 0.488 | 1 | 2.16 | 2.55 | 3.44 | 70.2 | 59.6 | 66 | 7.0942 | 11.2603 | 13.62 | 6.365433187 | -1.912
Nb2CO2 | 1 | Nb | C | O | 3.163 | 4.739 | -0.45 | -0.45 | 0 | -0.928 | -0.37 | 0.558 | 1 | 1.6 | 2.55 | 3.44 | 74.7 | 59.6 | 66 | 6.7588 | 11.2603 | 13.62 | 5.759951723 | -2.125
Sc2CO2H2 | 1 | Sc | C | OH | 3.257 | 7.132 | -0.132 | -0.132 | 0 | -0.138 | 0.3 | 0.438 | 1 | 1.36 | 2.55 | 2.82 | 53.9 | 59.6 | 66 | 6.5614 | 11.2603 | 13.017 | 1.347678248 | -1.812
Ta2CO2 | 1 | Ta | C | O | 3.149 | 4.703 | 0.264 | 0.264 | 0 | -0.23 | 0.52 | 0.75 | 1 | 1.5 | 2.55 | 3.44 | 78.4 | 59.6 | 66 | 7.89 | 11.2603 | 13.62 | 5.522228129 | -2.386
Ti2CO2 | 1 | Ti | C | O | 3.041 | 4.494 | 0.082 | 0.172 | 0.09 | -0.576 | 0.862 | 1.438 | 1 | 1.54 | 2.55 | 3.44 | 48.9 | 59.6 | 66 | 6.8282 | 11.2603 | 13.62 | 5.661587764 | -1.346
V2CO2 | 1 | V | C | O | 2.852 | 4.692 | -0.43 | -0.43 | 0 | -1.378 | -0.914 | 0.464 | 1 | 1.63 | 2.55 | 3.44 | 44.9 | 59.6 | 66 | 6.746 | 11.2603 | 13.62 | 6.645078972 | -1.551610561
W2CO2 | 1 | W | C | O | 2.89 | 5.319 | 0.042 | 0.042 | 0 | -0.5 | 0.16 | 0.66 | 1 | 2.36 | 2.55 | 3.44 | 74.6 | 59.6 | 66 | 7.98 | 11.2603 | 13.62 | 5.937513434 | -1.684
Y2CO2 | 1 | Y | C | O | 3.537 | 5.034 | -1.404 | -1.404 | 0 | -0.805 | -0.805 | 0 | 0 | 1.22 | 2.55 | 3.44 | 86.5 | 59.6 | 66 | 6.217 | 11.2603 | 13.62 | 5.253460151 | -2.077
Zr2CO2 | 1 | Zr | C | O | 3.323 | 4.761 | -0.138 | 0.426 | 0.564 | -0.826 | 1.074 | 1.9 | 1 | 1.33 | 2.55 | 3.44 | 79 | 59.6 | 66 | 6.6339 | 11.2603 | 13.62 | 4.816504628 | -1.678
Cr2NO2 | 1 | Cr | N | O | 2.69 | 4.782 | -0.056 | -0.056 | 0 | -0.994 | -0.356 | 0.638 | 1 | 1.66 | 3.04 | 3.44 | 42.7 | 48.8 | 66 | 6.766 | 14.5341 | 13.62 | 4.96687 | -2.21
Hf2NO2 | 1 | Hf | N | O | 3.213 | 4.71 | 1.309 | 1.309 | 0 | 1.172 | 1.818 | 0.646 | 1 | 1.3 | 3.04 | 3.44 | 82.9 | 48.8 | 66 | 6.825 | 14.5341 | 13.62 | 4.607507529 | -1.263
Mo2NO2 | 1 | Mo | N | O | 2.876 | 5.258 | 0.201 | 0.201 | 0 | -0.147 | -0.147 | 0 | 0 | 2.16 | 3.04 | 3.44 | 70.2 | 48.8 | 66 | 7.0942 | 14.5341 | 13.62 | 6.830337149 | -1.609
Nb2NO2 | 1 | Nb | N | O | 3.011 | 5.188 | -0.084 | -0.084 | 0 | -0.298 | 0.106 | 0.404 | 1 | 1.6 | 3.04 | 3.44 | 74.7 | 48.8 | 66 | 6.7588 | 14.5341 | 13.62 | 5.631049445 | -1.016778224
Sc2NF2 | 1 | Sc | N | F | 3.133 | 5.039 | -1.459 | -1.459 | 0 | -1.202 | -0.54 | 0.662 | 1 | 1.36 | 3.04 | 3.98 | 53.9 | 48.8 | 64 | 6.5614 | 14.5341 | 17.42 | 3.768005716 | -1.192
Ta2NO2 | 1 | Ta | N | O | 2.974 | 5.232 | 0.25 | 0.25 | 0 | 0.353 | 0.353 | 0 | 0 | 1.5 | 3.04 | 3.44 | 78.4 | 48.8 | 66 | 7.89 | 14.5341 | 13.62 | 5.307607378 | -0.958054861
Ti2NO2 | 1 | Ti | N | O | 2.998 | 4.482 | 0.003 | 0.003 | 0 | -0.902 | 0.76 | 1.662 | 1 | 1.54 | 3.04 | 3.44 | 48.9 | 48.8 | 66 | 6.8282 | 14.5341 | 13.62 | 5.733969426 | -1.175
W2NO2 | 1 | W | N | O | 2.857 | 5.363 | 0.931 | 0.931 | 0 | 0.661 | 0.661 | 0 | 0 | 2.36 | 3.04 | 3.44 | 74.6 | 48.8 | 66 | 7.98 | 14.5341 | 13.62 | 6.825937572 | -0.576427893
Y2NO2 | 1 | Y | N | O | 3.489 | 4.971 | -1.922 | -1.922 | 0 | -2.04 | -2.04 | 0 | 0 | 1.22 | 3.04 | 3.44 | 86.5 | 48.8 | 66 | 6.217 | 14.5341 | 13.62 | 6.314310967 | -0.696275088
Zr2NO2 | 1 | Zr | N | O | 3.271 | 4.771 | 0.306 | 0.306 | 0 | -0.044 | 0.956 | 1 | 1 | 1.33 | 3.04 | 3.44 | 79 | 48.8 | 66 | 6.6339 | 14.5341 | 13.62 | 4.730528299 | -0.737
Cr2CO2H2 | 1 | Cr | C | OH | 2.77 | 6.975 | 0.138 | 0.138 | 0 | -0.024 | -0.024 | 0 | 0 | 1.66 | 2.55 | 2.82 | 42.7 | 59.6 | 66 | 6.766 | 11.2603 | 13.017 | 2.426833 | -0.901
Hf2CO2H2 | 1 | Hf | C | OH | 3.232 | 7.3 | -0.473 | -0.473 | 0 | -0.302 | -0.302 | 0 | 0 | 1.3 | 2.55 | 2.82 | 82.9 | 59.6 | 66 | 6.825 | 11.2603 | 13.017 | 2.328544331 | -0.656
Mo2CO2H2 | 1 | Mo | C | OH | 2.939 | 7.524 | 0.477 | 0.477 | 0 | 0.978 | 0.978 | 0 | 0 | 2.16 | 2.55 | 2.82 | 70.2 | 59.6 | 66 | 7.0942 | 11.2603 | 13.017 | 2.126567246 | -0.854
Nb2CO2H2 | 1 | Nb | C | OH | 2.996 | 7.699 | -0.217 | -0.217 | 0 | -0.288 | 0.292 | 0.58 | 1 | 1.6 | 2.55 | 2.82 | 74.7 | 59.6 | 66 | 6.7588 | 11.2603 | 13.017 | 2.145794566 | -0.438861518
Sc2NO2 | 1 | Sc | N | O | 3.197 | 4.669 | -2.294 | -2.294 | 0 | -2.712 | -2.712 | 0 | 0 | 1.36 | 3.04 | 3.44 | 53.9 | 48.8 | 66 | 6.5614 | 14.5341 | 13.62 | 7.271891038 | -0.594738539
Ta2CO2H2 | 1 | Ta | C | OH | 2.973 | 7.701 | -0.271 | -0.271 | 0 | -0.264 | 0.174 | 0.438 | 1 | 1.5 | 2.55 | 2.82 | 78.4 | 59.6 | 66 | 7.89 | 11.2603 | 13.017 | 2.562581276 | -0.614
Ti2CO2H2 | 1 | Ti | C | OH | 3.045 | 6.936 | -0.195 | -0.195 | 0 | 0.014 | 0.014 | 0 | 0 | 1.54 | 2.55 | 2.82 | 48.9 | 59.6 | 66 | 6.8282 | 11.2603 | 13.017 | 1.912019945 | -0.814
V2CO2H2 | 1 | V | C | OH | 2.807 | 7.128 | -0.298 | -0.298 | 0 | -0.21 | 0.32 | 0.53 | 1 | 1.63 | 2.55 | 2.82 | 44.9 | 59.6 | 66 | 6.746 | 11.2603 | 13.017 | 1.792878429 | -0.448211993
W2CO2H2 | 1 | W | C | OH | 2.925 | 7.622 | 0.177 | 0.177 | 0 | 0.462 | 0.462 | 0 | 0 | 2.36 | 2.55 | 2.82 | 74.6 | 59.6 | 66 | 7.98 | 11.2603 | 13.017 | 2.476369027 | -0.697
Y2CO2H2 | 1 | Y | C | OH | 3.536 | 7.522 | -0.24 | -0.24 | 0 | -0.342 | 0.358 | 0.7 | 1 | 1.22 | 2.55 | 2.82 | 86.5 | 59.6 | 66 | 6.217 | 11.2603 | 13.017 | 1.423007374 | -0.393
Zr2CO2H2 | 1 | Zr | C | OH | 3.29 | 7.375 | -0.333 | -0.333 | 0 | -0.233 | -0.233 | 0 | 0 | 1.33 | 2.55 | 2.82 | 79 | 59.6 | 66 | 6.6339 | 11.2603 | 13.017 | 2.0307807 | -0.547
Cr2NO2H2 | 1 | Cr | N | OH | 2.754 | 6.92 | -0.089 | -0.089 | 0 | 0.101 | 0.101 | 0 | 0 | 1.66 | 3.04 | 2.82 | 42.7 | 48.8 | 66 | 6.766 | 14.5341 | 13.017 | 1.941259428 | -1.813
Hf2NO2H2 | 1 | Hf | N | OH | 3.046 | 7.701 | -0.283 | -0.283 | 0 | -0.07 | -0.07 | 0 | 0 | 1.3 | 3.04 | 2.82 | 82.9 | 48.8 | 66 | 6.825 | 14.5341 | 13.017 | 2.654117169 | -1.811325392
Mo2NO2H2 | 1 | Mo | N | OH | 2.846 | 7.68 | 0.443 | 0.443 | 0 | 0.831 | 0.831 | 0 | 0 | 2.16 | 3.04 | 2.82 | 70.2 | 48.8 | 66 | 7.0942 | 14.5341 | 13.017 | 2.311684118 | -1.728
Nb2NO2H2 | 1 | Nb | N | OH | 2.916 | 7.811 | -0.181 | -0.181 | 0 | -0.011 | -0.011 | 0 | 0 | 1.6 | 3.04 | 2.82 | 74.7 | 48.8 | 66 | 6.7588 | 14.5341 | 13.017 | 2.275744716 | -1.916
Sc2NO2H2 | 1 | Sc | N | OH | 3.168 | 7.085 | -0.36 | -0.36 | 0 | -0.161 | -0.161 | 0 | 0 | 1.36 | 3.04 | 2.82 | 53.9 | 48.8 | 66 | 6.5614 | 14.5341 | 13.017 | 2.043230623 | -1.126
Ta2NO2H2 | 1 | Ta | N | OH | 2.884 | 7.856 | -0.222 | -0.222 | 0 | 0.237 | 0.237 | 0 | 0 | 1.5 | 3.04 | 2.82 | 78.4 | 48.8 | 66 | 7.89 | 14.5341 | 13.017 | 2.497220519 | -1.144997503
Ti2NO2H2 | 1 | Ti | N | OH | 2.909 | 7.164 | -0.126 | -0.126 | 0 | 0.036 | 0.036 | 0 | 0 | 1.54 | 3.04 | 2.82 | 48.9 | 48.8 | 66 | 6.8282 | 14.5341 | 13.017 | 2.172653965 | -1.363
V2NO2H2 | 1 | V | N | OH | 2.776 | 7.098 | -0.104 | -0.104 | 0 | 0.176 | 0.176 | 0 | 0 | 1.63 | 3.04 | 2.82 | 44.9 | 48.8 | 66 | 6.746 | 14.5341 | 13.017 | 2.017324425 | -1.626
W2NO2H2 | 1 | W | N | OH | 2.825 | 7.841 | 0.246 | 0.246 | 0 | 0.519 | 0.519 | 0 | 0 | 2.36 | 3.04 | 2.82 | 74.6 | 48.8 | 66 | 7.98 | 14.5341 | 13.017 | 2.579341907 | -1.3711
Y2NO2H2 | 1 | Y | N | OH | 3.425 | 7.522 | -0.314 | -0.314 | 0 | -0.208 | -0.208 | 0 | 0 | 1.22 | 3.04 | 2.82 | 86.5 | 48.8 | 66 | 6.217 | 14.5341 | 13.017 | 2.036421682 | -1.617
Zr2NO2H2 | 1 | Zr | N | OH | 3.104 | 7.766 | -0.256 | -0.256 | 0 | 0.001 | 0.001 | 0 | 0 | 1.33 | 3.04 | 2.82 | 79 | 48.8 | 66 | 6.6339 | 14.5341 | 13.017 | 2.342079464 | -0.929
Cr3C2F2 | 2 | Cr | C | F | 2.68 | 7.89 | -2.466 | -2.466 | 0 | -2.673 | -2.673 | 0 | 0 | 1.66 | 2.55 | 3.98 | 42.7 | 59.6 | 64 | 6.766 | 11.2603 | 17.42 | 6.227888685 | -1.146
Hf3C2F2 | 2 | Hf | C | F | 3.227 | 8.21 | -0.35 | -0.35 | 0 | 1.012 | 1.012 | 0 | 0 | 1.3 | 2.55 | 3.98 | 82.9 | 59.6 | 64 | 6.825 | 11.2603 | 17.42 | 2.944220046 | -1.252
Mo3C2F2 | 2 | Mo | C | F | 2.868 | 8.645 | -1.993 | -1.993 | 0 | -2.249 | -2.249 | 0 | 0 | 2.16 | 2.55 | 3.98 | 70.2 | 59.6 | 64 | 7.0942 | 11.2603 | 17.42 | 6.023370389 | -1.506
Nb3C2F2 | 2 | Nb | C | F | 3.004 | 8.66 | -2.295 | -2.295 | 0 | -2.451 | -2.451 | 0 | 0 | 1.6 | 2.55 | 3.98 | 74.7 | 59.6 | 64 | 6.7588 | 11.2603 | 17.42 | 4.806968304 | -1.212
Sc3C2F2 | 2 | Sc | C | F | 3.192 | 8.129 | -2.244 | -2.244 | 0 | -2.142 | -2.142 | 0 | 0 | 1.36 | 2.55 | 3.98 | 53.9 | 59.6 | 64 | 6.5614 | 11.2603 | 17.42 | 5.213365605 | -1.533
Ta3C2F2 | 2 | Ta | C | F | 2.986 | 8.684 | -1.737 | -1.737 | 0 | -1.887 | -1.887 | 0 | 0 | 1.5 | 2.55 | 3.98 | 78.4 | 59.6 | 64 | 7.89 | 11.2603 | 17.42 | 4.424606403 | -0.916
Ti3C2F2 | 2 | Ti | C | F | 3.015 | 7.685 | -1.396 | -1.396 | 0 | -0.983 | -0.983 | 0 | 0 | 1.54 | 2.55 | 3.98 | 48.9 | 59.6 | 64 | 6.8282 | 11.2603 | 17.42 | 4.537062608 | -1.123
V3C2F2 | 2 | V | C | F | 2.785 | 7.928 | -2.473 | -2.473 | 0 | -2.503 | -2.503 | 0 | 0 | 1.63 | 2.55 | 3.98 | 44.9 | 59.6 | 64 | 6.746 | 11.2603 | 17.42 | 5.747555556 | -2.541
W3C2F2 | 2 | W | C | F | 2.872 | 8.77 | -1.98 | -1.98 | 0 | -2.157 | -2.157 | 0 | 0 | 2.36 | 2.55 | 3.98 | 74.6 | 59.6 | 64 | 7.98 | 11.2603 | 17.42 | 5.79068929 | -1.812340172
Y3C2F2 | 2 | Y | C | F | 3.486 | 8.631 | -1.826 | -1.826 | 0 | -1.856 | -1.856 | 0 | 0 | 1.22 | 2.55 | 3.98 | 86.5 | 59.6 | 64 | 6.217 | 11.2603 | 17.42 | 4.46843778 | -1.557127766
Zr3C2F2 | 2 | Zr | C | F | 3.27 | 8.332 | -0.922 | -0.922 | 0 | 0.374 | 0.374 | 0 | 0 | 1.33 | 2.55 | 3.98 | 79 | 59.6 | 64 | 6.6339 | 11.2603 | 17.42 | 3.214799793 | -2.984
Cr3N2F2 | 2 | Cr | N | F | 2.666 | 7.87 | -2.518 | -2.518 | 0 | -2.571 | -2.306 | 0.265 | 1 | 1.66 | 3.04 | 3.98 | 42.7 | 48.8 | 64 | 6.766 | 14.5341 | 17.42 | 3.42853 | -2.414489714
Hf3N2F2 | 2 | Hf | N | F | 3.028 | 8.713 | -1.122 | -1.122 | 0 | -1.201 | -1.201 | 0 | 0 | 1.3 | 3.04 | 3.98 | 82.9 | 48.8 | 64 | 6.825 | 14.5341 | 17.42 | 3.581515296 | -1.901
Mo3N2F2 | 2 | Mo | N | F | 2.819 | 8.724 | -1.694 | -1.694 | 0 | -2.027 | -2.027 | 0 | 0 | 2.16 | 3.04 | 3.98 | 70.2 | 48.8 | 64 | 7.0942 | 14.5341 | 17.42 | 5.539162781 | -1.779
Nb3N2F2 | 2 | Nb | N | F | 2.897 | 8.886 | -1.859 | -1.859 | 0 | -2.055 | -2.055 | 0 | 0 | 1.6 | 3.04 | 3.98 | 74.7 | 48.8 | 64 | 6.7588 | 14.5341 | 17.42 | 5.236543012 | -1.648476353
Sc3C2O2 | 2 | Sc | C | O | 3.457 | 6.679 | -1.752 | -1.752 | 0 | -1.543 | -1.543 | 0 | 0 | 1.36 | 2.55 | 3.44 | 53.9 | 59.6 | 66 | 6.5614 | 11.2603 | 13.62 | 3.947450403 | -1.199954296
Ta3N2F2 | 2 | Ta | N | F | 2.872 | 8.951 | -1.312 | -1.312 | 0 | -1.533 | -1.533 | 0 | 0 | 1.5 | 3.04 | 3.98 | 78.4 | 48.8 | 64 | 7.89 | 14.5341 | 17.42 | 5.007630856 | -2.695
Ti3N2F2 | 2 | Ti | N | F | 2.87 | 7.973 | -1.581 | -1.581 | 0 | -1.287 | -1.287 | 0 | 0 | 1.54 | 3.04 | 3.98 | 48.9 | 48.8 | 64 | 6.8282 | 14.5341 | 17.42 | 4.470408025 | -2.281217672
V3N2F2 | 2 | V | N | F | 2.698 | 8.016 | -1.877 | -1.877 | 0 | -1.554 | -1.554 | 0 | 0 | 1.63 | 3.04 | 3.98 | 44.9 | 48.8 | 64 | 6.746 | 14.5341 | 17.42 | 5.417162109 | -1.904
W3N2F2 | 2 | W | N | F | 2.815 | 8.911 | -1.435 | -1.435 | 0 | -1.702 | -1.702 | 0 | 0 | 2.36 | 3.04 | 3.98 | 74.6 | 48.8 | 64 | 7.98 | 14.5341 | 17.42 | 5.006098947 | -1.463
Y3N2F2 | 2 | Y | N | F | 3.391 | 8.476 | -0.693 | -0.693 | 0 | -0.055 | -0.055 | 0 | 0 | 1.22 | 3.04 | 3.98 | 86.5 | 48.8 | 64 | 6.217 | 14.5341 | 17.42 | 3.258692407 | -1.092481525
Zr3N2F2 | 2 | Zr | N | F | 3.09 | 8.766 | -1.623 | -1.623 | 0 | -1.697 | -1.697 | 0 | 0 | 1.33 | 3.04 | 3.98 | 79 | 48.8 | 64 | 6.6339 | 14.5341 | 17.42 | 3.854569041 | -1.036525119
Cr3C2O2 | 2 | Cr | C | O | 2.699 | 7.46 | -3.552 | -3.552 | 0 | -4.035 | -2.709 | 1.326 | 1 | 1.66 | 2.55 | 3.44 | 42.7 | 59.6 | 66 | 6.766 | 11.2603 | 13.62 | 6.633241997 | -2.57
Hf3C2O2 | 2 | Hf | C | O | 3.246 | 7.687 | -2.08 | -2.076 | 0.004 | -2.871 | -1.59 | 1.281 | 1 | 1.3 | 2.55 | 3.44 | 82.9 | 59.6 | 66 | 6.825 | 11.2603 | 13.62 | 5.600769939 | -2.251
Mo3C2O2 | 2 | Mo | C | O | 2.906 | 8.092 | -2.874 | -2.874 | 0 | -3.264 | -3.264 | 0 | 0 | 2.16 | 2.55 | 3.44 | 70.2 | 59.6 | 66 | 7.0942 | 11.2603 | 13.62 | 6.375504982 | -1.947
Nb3C2O2 | 2 | Nb | C | O | 3.1 | 7.818 | -2.321 | -2.321 | 0 | -2.384 | -2.384 | 0 | 0 | 1.6 | 2.55 | 3.44 | 74.7 | 59.6 | 66 | 6.7588 | 11.2603 | 13.62 | 5.194494982 | -1.67
Sc3C2O2H2 | 2 | Sc | C | OH | 3.221 | 10.239 | -0.004 | -0.004 | 0 | 0.191 | 0.191 | 0 | 0 | 1.36 | 2.55 | 2.82 | 53.9 | 59.6 | 66 | 6.5614 | 11.2603 | 13.017 | 1.588008659 | -1.617616224
Ta3C2O2 | 2 | Ta | C | O | 3.074 | 7.831 | -1.781 | -1.781 | 0 | -1.801 | -1.801 | 0 | 0 | 1.5 | 2.55 | 3.44 | 78.4 | 59.6 | 66 | 7.89 | 11.2603 | 13.62 | 5.011133502 | -1.766
Ti3C2O2 | 2 | Ti | C | O | 3.025 | 7.261 | -2.706 | -2.706 | 0 | -3.361 | -2.278 | 1.083 | 1 | 1.54 | 2.55 | 3.44 | 48.9 | 59.6 | 66 | 6.8282 | 11.2603 | 13.62 | 6.14203621 | -1.876
V3C2O2 | 2 | V | C | O | 2.859 | 7.248 | -2.949 | -2.949 | 0 | -3.513 | -3.513 | 0 | 0 | 1.63 | 2.55 | 3.44 | 44.9 | 59.6 | 66 | 6.746 | 11.2603 | 13.62 | 6.38282649 | -1.053
W3C2O2 | 2 | W | C | O | 2.907 | 8.16 | -2.741 | -2.741 | 0 | -3.046 | -3.046 | 0 | 0 | 2.36 | 2.55 | 3.44 | 74.6 | 59.6 | 66 | 7.98 | 11.2603 | 13.62 | 6.093392542 | -1.027565899
Y3C2O2 | 2 | Y | C | O | 3.549 | 8.092 | -2.706 | -2.706 | 0 | -2.631 | -2.631 | 0 | 0 | 1.22 | 2.55 | 3.44 | 86.5 | 59.6 | 66 | 6.217 | 11.2603 | 13.62 | 2.724903409 | -1.266
Zr3C2O2 | 2 | Zr | C | O | 3.298 | 7.801 | -2.364 | -2.282 | 0.082 | -3.121 | -1.812 | 1.309 | 1 | 1.33 | 2.55 | 3.44 | 79 | 59.6 | 66 | 6.6339 | 11.2603 | 13.62 | 5.432554827 | -1.468564617
Cr3N2O2 | 2 | Cr | N | O | 2.685 | 7.383 | -3.09 | -3.09 | 0 | -3.275 | -3.275 | 0 | 0 | 1.66 | 3.04 | 3.44 | 42.7 | 48.8 | 66 | 6.766 | 14.5341 | 13.62 | 6.817073092 | -1.397
Hf3N2O2 | 2 | Hf | N | O | 3.182 | 7.586 | -0.626 | -0.486 | 0.14 | -0.85 | 0.25 | 1.1 | 1 | 1.3 | 3.04 | 3.44 | 82.9 | 48.8 | 66 | 6.825 | 14.5341 | 13.62 | 4.357243335 | -1.54090005
Mo3N2O2 | 2 | Mo | N | O | 2.852 | 8.237 | -2.616 | -2.616 | 0 | -2.926 | -2.926 | 0 | 0 | 2.16 | 3.04 | 3.44 | 70.2 | 48.8 | 66 | 7.0942 | 14.5341 | 13.62 | 7.07949312 | -0.873985127
Nb3N2O2 | 2 | Nb | N | O | 2.986 | 8.164 | -2.897 | -2.897 | 0 | -3.163 | -3.163 | 0 | 0 | 1.6 | 3.04 | 3.44 | 74.7 | 48.8 | 66 | 6.7588 | 14.5341 | 13.62 | 5.433290198 | -1.039753363
Sc3N2F2 | 2 | Sc | N | F | 3.13 | 7.836 | -1.111 | -1.111 | 0 | -0.185 | -0.185 | 0 | 0 | 1.36 | 3.04 | 3.98 | 53.9 | 48.8 | 64 | 6.5614 | 14.5341 | 17.42 | 4.029499195 | -1.189
Ta3N2O2 | 2 | Ta | N | O | 2.962 | 8.159 | -2.449 | -2.449 | 0 | -2.729 | -2.729 | 0 | 0 | 1.5 | 3.04 | 3.44 | 78.4 | 48.8 | 66 | 7.89 | 14.5341 | 13.62 | 5.238300818 | -1.292392481
Ti3N2O2 | 2 | Ti | N | O | 2.966 | 7.14 | -1.896 | -1.76 | 0.136 | -2.18 | -1.156 | 1.024 | 1 | 1.54 | 3.04 | 3.44 | 48.9 | 48.8 | 66 | 6.8282 | 14.5341 | 13.62 | 5.539232561 | -1.249
V3N2O2 | 2 | V | N | O | 2.781 | 7.391 | -2.885 | -2.885 | 0 | -3.76 | -3.76 | 0 | 0 | 1.63 | 3.04 | 3.44 | 44.9 | 48.8 | 66 | 6.746 | 14.5341 | 13.62 | 5.986508388 | -1.443
W3N2O2 | 2 | W | N | O | 2.848 | 8.357 | -2.564 | -2.564 | 0 | -2.951 | -2.951 | 0 | 0 | 2.36 | 3.04 | 3.44 | 74.6 | 48.8 | 66 | 7.98 | 14.5341 | 13.62 | 7.117395296 | -0.882
Y3N2O2 | 2 | Y | N | O | 3.492 | 7.791 | -3.375 | -3.281 | 0.094 | -4.567 | -2.501 | 2.066 | 1 | 1.22 | 3.04 | 3.44 | 86.5 | 48.8 | 66 | 6.217 | 14.5341 | 13.62 | 5.675460698 | -0.972625461
Zr3N2O2 | 2 | Zr | N | O | 3.241 | 7.662 | -1.186 | -0.91 | 0.276 | -1.416 | -0.19 | 1.226 | 1 | 1.33 | 3.04 | 3.44 | 79 | 48.8 | 66 | 6.6339 | 14.5341 | 13.62 | 4.427263342 | -2.274
Cr3C2O2H2 | 2 | Cr | C | OH | 2.731 | 9.666 | 0.421 | 0.421 | 0 | 0.4 | 0.4 | 0 | 0 | 1.66 | 2.55 | 2.82 | 42.7 | 59.6 | 66 | 6.766 | 11.2603 | 13.017 | 1.561346295 | -2.562
Hf3C2O2H2 | 2 | Hf | C | OH | 3.256 | 10.137 | -0.021 | -0.021 | 0 | 0.085 | 0.085 | 0 | 0 | 1.3 | 2.55 | 2.82 | 82.9 | 59.6 | 66 | 6.825 | 11.2603 | 13.017 | 2.271377974 | -2.061
Mo3C2O2H2 | 2 | Mo | C | OH | 2.906 | 10.454 | 0.764 | 0.764 | 0 | 0.951 | 0.951 | 0 | 0 | 2.16 | 2.55 | 2.82 | 70.2 | 59.6 | 66 | 7.0942 | 11.2603 | 13.017 | 1.997014787 | -2.427
Nb3C2O2H2 | 2 | Nb | C | OH | 3.038 | 10.523 | 0.149 | 0.149 | 0 | 0.278 | 0.278 | 0 | 0 | 1.6 | 2.55 | 2.82 | 74.7 | 59.6 | 66 | 6.7588 | 11.2603 | 13.017 | 2.115742695 | -1.43
Sc3N2O2 | 2 | Sc | N | O | 3.205 | 7.28 | -4.01 | -4.01 | 0 | -4.969 | -3.309 | 1.66 | 1 | 1.36 | 3.04 | 3.44 | 53.9 | 48.8 | 66 | 6.5614 | 14.5341 | 13.62 | 6.398742919 | -1.645
Ta3C2O2H2 | 2 | Ta | C | OH | 3.017 | 10.515 | 0.082 | 0.082 | 0 | 0.248 | 0.248 | 0 | 0 | 1.5 | 2.55 | 2.82 | 78.4 | 59.6 | 66 | 7.89 | 11.2603 | 13.017 | 2.393978169 | -1.86
Ti3C2O2H2 | 2 | Ti | C | OH | 3.055 | 9.609 | 0.238 | 0.238 | 0 | 0.36 | 0.36 | 0 | 0 | 1.54 | 2.55 | 2.82 | 48.9 | 59.6 | 66 | 6.8282 | 11.2603 | 13.017 | 2.12296 | -2.228
V3C2O2H2 | 2 | V | C | OH | 2.828 | 9.77 | 0.287 | 0.287 | 0 | 0.367 | 0.367 | 0 | 0 | 1.63 | 2.55 | 2.82 | 44.9 | 59.6 | 66 | 6.746 | 11.2603 | 13.017 | 1.710174949 | -1.609
W3C2O2H2 | 2 | W | C | OH | 2.906 | 10.538 | 0.401 | 0.401 | 0 | 0.782 | 0.782 | 0 | 0 | 2.36 | 2.55 | 2.82 | 74.6 | 59.6 | 66 | 7.98 | 11.2603 | 13.017 | 2.209839639 | -2.232
Y3C2O2H2 | 2 | Y | C | OH | 3.506 | 10.815 | 0.031 | 0.031 | 0 | 0.182 | 0.182 | 0 | 0 | 1.22 | 2.55 | 2.82 | 86.5 | 59.6 | 66 | 6.217 | 11.2603 | 13.017 | 1.842956209 | -1.295
Zr3C2O2H2 | 2 | Zr | C | OH | 3.306 | 10.265 | 0.037 | 0.037 | 0 | 0.105 | 0.105 | 0 | 0 | 1.33 | 2.55 | 2.82 | 79 | 59.6 | 66 | 6.6339 | 11.2603 | 13.017 | 2.117075344 | -1.598
Cr3N2O2H2 | 2 | Cr | N | OH | 2.7 | 9.635 | 0.691 | 0.691 | 0 | 0.529 | 0.529 | 0 | 0 | 1.66 | 3.04 | 2.82 | 42.7 | 48.8 | 66 | 6.766 | 14.5341 | 13.017 | 2.218056 | -1.635
Hf3N2O2H2 | 2 | Hf | N | OH | 3.065 | 10.575 | 0.061 | 0.061 | 0 | 0.269 | 0.269 | 0 | 0 | 1.3 | 3.04 | 2.82 | 82.9 | 48.8 | 66 | 6.825 | 14.5341 | 13.017 | 2.768793192 | -2.18
Mo3N2O2H2 | 2 | Mo | N | OH | 2.852 | 10.537 | 1.176 | 1.176 | 0 | 1.513 | 1.513 | 0 | 0 | 2.16 | 3.04 | 2.82 | 70.2 | 48.8 | 66 | 7.0942 | 14.5341 | 13.017 | 2.463148154 | -1.502
Nb3N2O2H2 | 2 | Nb | N | OH | 2.933 | 10.713 | 0.351 | 0.351 | 0 | 0.598 | 0.598 | 0 | 0 | 1.6 | 3.04 | 2.82 | 74.7 | 48.8 | 66 | 6.7588 | 14.5341 | 13.017 | 1.890096978 | -2.128
Sc3N2O2H2 | 2 | Sc | N | OH | 3.151 | 9.897 | 0.301 | 0.301 | 0 | 0.291 | 0.291 | 0 | 0 | 1.36 | 3.04 | 2.82 | 53.9 | 48.8 | 66 | 6.5614 | 14.5341 | 13.017 | 1.793038091 | -1.211
Ta3N2O2H2 | 2 | Ta | N | OH | 2.906 | 10.753 | 0.296 | 0.296 | 0 | 0.458 | 0.458 | 0 | 0 | 1.5 | 3.04 | 2.82 | 78.4 | 48.8 | 66 | 7.89 | 14.5341 | 13.017 | 2.403405864 | -1.667
Ti3N2O2H2 | 2 | Ti | N | OH | 2.911 | 9.846 | 0.365 | 0.365 | 0 | 0.81 | 0.81 | 0 | 0 | 1.54 | 3.04 | 2.82 | 48.9 | 48.8 | 66 | 6.8282 | 14.5341 | 13.017 | 2.329749567 | -1.724
V3N2O2H2 | 2 | V | N | OH | 2.741 | 9.832 | 0.319 | 0.319 | 0 | 0.483 | 0.483 | 0 | 0 | 1.63 | 3.04 | 2.82 | 44.9 | 48.8 | 66 | 6.746 | 14.5341 | 13.017 | 2.32431541 | -1.934
W3N2O2H2 | 2 | W | N | OH | 2.842 | 10.698 | 0.8 | 0.8 | 0 | 1.019 | 1.019 | 0 | 0 | 2.36 | 3.04 | 2.82 | 74.6 | 48.8 | 66 | 7.98 | 14.5341 | 13.017 | 2.870550432 | -1.437
Y3N2O2H2 | 2 | Y | N | OH | 3.416 | 10.555 | 0.145 | 0.145 | 0 | 0.181 | 0.181 | 0 | 0 | 1.22 | 3.04 | 2.82 | 86.5 | 48.8 | 66 | 6.217 | 14.5341 | 13.017 | 1.789979678 | -1.06
Zr3N2O2H2 | 2 | Zr | N | OH | 3.122 | 10.67 | 0.309 | 0.309 | 0 | 0.259 | 0.259 | 0 | 0 | 1.33 | 3.04 | 2.82 | 79 | 48.8 | 66 | 6.6339 | 14.5341 | 13.017 | 2.429485571 | -1.199
Cr4C3F2 | 3 | Cr | C | F | 2.685 | 10.506 | -1.718 | -1.718 | 0 | -1.999 | -1.999 | 0 | 0 | 1.66 | 2.55 | 3.98 | 42.7 | 59.6 | 64 | 6.766 | 11.2603 | 17.42 | 6.12708594 | -1.268
Hf4C3F2 | 3 | Hf | C | F | 3.239 | 11.081 | -0.038 | -0.038 | 0 | 0.382 | 0.382 | 0 | 0 | 1.3 | 2.55 | 3.98 | 82.9 | 59.6 | 64 | 6.825 | 11.2603 | 17.42 | 3.197944428 | -1.546
Mo4C3F2 | 3 | Mo | C | F | 2.885 | 11.458 | -1.166 | -1.166 | 0 | -1.425 | -1.425 | 0 | 0 | 2.16 | 2.55 | 3.98 | 70.2 | 59.6 | 64 | 7.0942 | 11.2603 | 17.42 | 6.375504982 | -1.107
Nb4C3F2 | 3 | Nb | C | F | 3.023 | 11.557 | -1.716 | -1.716 | 0 | -1.668 | -1.668 | 0 | 0 | 1.6 | 2.55 | 3.98 | 74.7 | 59.6 | 64 | 6.7588 | 11.2603 | 17.42 | 4.754208319 | -1.509
Sc4C3F2 | 3 | Sc | C | F | 3.245 | 10.822 | -1.735 | -1.735 | 0 | -1.785 | -1.785 | 0 | 0 | 1.36 | 2.55 | 3.98 | 53.9 | 59.6 | 64 | 6.5614 | 11.2603 | 17.42 | 5.059853658 | -0.852
Ta4C3F2 | 3 | Ta | C | F | 3.005 | 11.551 | -1.127 | -1.127 | 0 | -1.202 | -1.202 | 0 | 0 | 1.5 | 2.55 | 3.98 | 78.4 | 59.6 | 64 | 7.89 | 11.2603 | 17.42 | 4.315178502 | -1.079
Ti4C3F2 | 3 | Ti | C | F | 3.028 | 10.364 | -1.03 | -1.03 | 0 | -0.71 | -0.71 | 0 | 0 | 1.54 | 2.55 | 3.98 | 48.9 | 59.6 | 64 | 6.8282 | 11.2603 | 17.42 | 4.572972107 | -1.114
V4C3F2 | 3 | V | C | F | 2.799 | 10.581 | -1.781 | -1.781 | 0 | -1.985 | -1.985 | 0 | 0 | 1.63 | 2.55 | 3.98 | 44.9 | 59.6 | 64 | 6.746 | 11.2603 | 17.42 | 5.646512711 | -1.494
W4C3F2 | 3 | W | C | F | 2.885 | 11.626 | -1.242 | -1.242 | 0 | -1.513 | -1.513 | 0 | 0 | 2.36 | 2.55 | 3.98 | 74.6 | 59.6 | 64 | 7.98 | 11.2603 | 17.42 | 5.342680175 | -0.968
Y4C3F2 | 3 | Y | C | F | 3.474 | 11.93 | -1.367 | -1.367 | 0 | -1.357 | -1.357 | 0 | 0 | 1.22 | 2.55 | 3.98 | 86.5 | 59.6 | 64 | 6.217 | 11.2603 | 17.42 | 4.28710898 | -1.377
Zr4C3F2 | 3 | Zr | C | F | 3.283 | 11.24 | -0.629 | -0.629 | 0 | -0.259 | -0.259 | 0 | 0 | 1.33 | 2.55 | 3.98 | 79 | 59.6 | 64 | 6.6339 | 11.2603 | 17.42 | 3.516069293 | -0.8
Cr4N3F2 | 3 | Cr | N | F | 2.658 | 10.443 | -1.467 | -1.467 | 0 | -1.611 | -1.611 | 0 | 0 | 1.66 | 3.04 | 3.98 | 42.7 | 48.8 | 64 | 6.766 | 14.5341 | 17.42 | 5.184954822 | -1.104
Hf4N3F2 | 3 | Hf | N | F | 3.037 | 11.621 | -0.571 | -0.571 | 0 | -0.724 | -0.724 | 0 | 0 | 1.3 | 3.04 | 3.98 | 82.9 | 48.8 | 64 | 6.825 | 14.5341 | 17.42 | 3.197498319 | -0.794890777
Mo4N3F2 | 3 | Mo | N | F | 2.837 | 11.563 | -0.803 | -0.803 | 0 | -1.019 | -1.019 | 0 | 0 | 2.16 | 3.04 | 3.98 | 70.2 | 48.8 | 64 | 7.0942 | 14.5341 | 17.42 | 5.969642723 | -0.927262758
Nb4N3F2 | 3 | Nb | N | F | 2.912 | 11.803 | -1.225 | -1.225 | 0 | -1.332 | -1.332 | 0 | 0 | 1.6 | 3.04 | 3.98 | 74.7 | 48.8 | 64 | 6.7588 | 14.5341 | 17.42 | 4.235459161 | -0.935930369
Sc4C3O2 | 3 | Sc | C | O | 3.299 | 10.235 | -2.564 | -2.564 | 0 | -2.526 | -2.526 | 0 | 0 | 1.36 | 2.55 | 3.44 | 53.9 | 59.6 | 66 | 6.5614 | 11.2603 | 13.62 | 6.305918995 | -1.074
Ta4N3F2 | 3 | Ta | N | F | 2.888 | 11.873 | -0.7 | -0.7 | 0 | -0.858 | -0.858 | 0 | 0 | 1.5 | 3.04 | 3.98 | 78.4 | 48.8 | 64 | 7.89 | 14.5341 | 17.42 | 3.767598455 | -0.429226173
Ti4N3F2 | 3 | Ti | N | F | 2.882 | 10.66 | -0.919 | -0.919 | 0 | -0.764 | -0.764 | 0 | 0 | 1.54 | 3.04 | 3.98 | 48.9 | 48.8 | 64 | 6.8282 | 14.5341 | 17.42 | 4.523332783 | -0.530983635
V4N3F2 | 3 | V | N | F | 2.706 | 10.662 | -1.104 | -1.104 | 0 | -1.741 | -1.741 | 0 | 0 | 1.63 | 3.04 | 3.98 | 44.9 | 48.8 | 64 | 6.746 | 14.5341 | 17.42 | 5.355879366 | -0.559840416
W4N3F2 | 3 | W | N | F | 2.824 | 11.861 | -0.723 | -0.723 | 0 | -0.934 | -0.934 | 0 | 0 | 2.36 | 3.04 | 3.98 | 74.6 | 48.8 | 64 | 7.98 | 14.5341 | 17.42 | 4.360052348 | -0.630834388
Y4N3F2 | 3 | Y | N | F | 3.387 | 11.509 | -0.29 | -0.29 | 0 | 0.353 | 0.353 | 0 | 0 | 1.22 | 3.04 | 3.98 | 86.5 | 48.8 | 64 | 6.217 | 14.5341 | 17.42 | 2.815691735 | -0.59126831
Zr4N3F2 | 3 | Zr | N | F | 3.096 | 11.704 | -0.971 | -0.971 | 0 | -1.134 | -1.134 | 0 | 0 | 1.33 | 3.04 | 3.98 | 79 | 48.8 | 64 | 6.6339 | 14.5341 | 17.42 | 3.576461963 | -0.716222082
Cr4C3O2 | 3 | Cr | C | O | 2.696 | 10.107 | -2.714 | -2.714 | 0 | -2.597 | -2.15 | 0.447 | 1 | 1.66 | 2.55 | 3.44 | 42.7 | 59.6 | 66 | 6.766 | 11.2603 | 13.62 | 6.570992021 | -0.317344146
Hf4C3O2 | 3 | Hf | C | O | 3.238 | 10.632 | -1.747 | -1.747 | 0 | -2.368 | -1.404 | 0.964 | 1 | 1.3 | 2.55 | 3.44 | 82.9 | 59.6 | 66 | 6.825 | 11.2603 | 13.62 | 5.300369123 | -0.410512225
Mo4C3O2 | 3 | Mo | C | O | 2.911 | 10.924 | -2.044 | -2.044 | 0 | -2.445 | -2.445 | 0 | 0 | 2.16 | 2.55 | 3.44 | 70.2 | 59.6 | 66 | 7.0942 | 11.2603 | 13.62 | 6.058052797 | -0.421023184
Nb4C3O2 | 3 | Nb | C | O | 3.094 | 10.692 | -1.687 | -1.687 | 0 | -1.582 | -1.582 | 0 | 0 | 1.6 | 2.55 | 3.44 | 74.7 | 59.6 | 66 | 6.7588 | 11.2603 | 13.62 | 5.594921286 | -0.481655634
Sc4C3O2H2 | 3 | Sc | C | OH | 3.267 | 12.935 | 0.37 | 0.37 | 0 | 0.491 | 0.491 | 0 | 0 | 1.36 | 2.55 | 2.82 | 53.9 | 59.6 | 66 | 6.5614 | 11.2603 | 13.017 | 1.686086439 | -0.383283546
Ta4C3O2 | 3 | Ta | C | O | 3.077 | 10.651 | -1.119 | -1.119 | 0 | -0.882 | -0.882 | 0 | 0 | 1.5 | 2.55 | 3.44 | 78.4 | 59.6 | 66 | 7.89 | 11.2603 | 13.62 | 5.333658689 | -0.485606088
Ti4C3O2 | 3 | Ti | C | O | 3.032 | 9.944 | -2.031 | -2.031 | 0 | -2.046 | -1.858 | 0.188 | 1 | 1.54 | 2.55 | 3.44 | 48.9 | 59.6 | 66 | 6.8282 | 11.2603 | 13.62 | 6.01365045 | -0.24548654
V4C3O2 | 3 | V | C | O | 2.843 | 9.967 | -2.331 | -2.331 | 0 | -2.554 | -2.554 | 0 | 0 | 1.63 | 2.55 | 3.44 | 44.9 | 59.6 | 66 | 6.746 | 11.2603 | 13.62 | 6.581941225 | -0.288075632
W4C3O2 | 3 | W | C | O | 2.91 | 11.022 | -2.045 | -2.045 | 0 | -2.244 | -2.244 | 0 | 0 | 2.36 | 2.55 | 3.44 | 74.6 | 59.6 | 66 | 7.98 | 11.2603 | 13.62 | 5.745542 | -2.497
Y4C3O2 | 3 | Y | C | O | 3.58 | 10.949 | -2.062 | -2.062 | 0 | -2.153 | -2.153 | 0 | 0 | 1.22 | 2.55 | 3.44 | 86.5 | 59.6 | 66 | 6.217 | 11.2603 | 13.62 | 5.20902564 | -2.919
Zr4C3O2 | 3 | Zr | C | O | 3.296 | 10.748 | -1.843 | -1.843 | 0 | -2.266 | -1.642 | 0.624 | 1 | 1.33 | 2.55 | 3.44 | 79 | 59.6 | 66 | 6.6339 | 11.2603 | 13.62 | 5.213692565 | -1.792301385
Cr4N3O2 | 3 | Cr | N | O | 2.678 | 9.996 | -2.365 | -2.365 | 0 | -2.314 | -2.314 | 0 | 0 | 1.66 | 3.04 | 3.44 | 42.7 | 48.8 | 66 | 6.766 | 14.5341 | 13.62 | 6.34702856 | -2.385924838
Hf4N3O2 | 3 | Hf | N | O | 3.149 | 10.594 | -0.508 | -0.508 | 0 | -0.049 | -0.049 | 0 | 0 | 1.3 | 3.04 | 3.44 | 82.9 | 48.8 | 66 | 6.825 | 14.5341 | 13.62 | 4.57867948 | -1.502911873
Mo4N3O2 | 3 | Mo | N | O | 2.865 | 11.034 | -1.486 | -1.486 | 0 | -1.892 | -1.892 | 0 | 0 | 2.16 | 3.04 | 3.44 | 70.2 | 48.8 | 66 | 7.0942 | 14.5341 | 13.62 | 5.816440504 | -1.838113135
Nb4N3O2 | 3 | Nb | N | O | 2.979 | 11.086 | -2.254 | -2.254 | 0 | -2.503 | -2.503 | 0 | 0 | 1.6 | 3.04 | 3.44 | 74.7 | 48.8 | 66 | 6.7588 | 14.5341 | 13.62 | 5.358477578 | -1.716
Sc4N3F2 | 3 | Sc | N | F | 3.121 | 10.673 | -0.641 | -0.641 | 0 | 0.19 | 0.19 | 0 | 0 | 1.36 | 3.04 | 3.98 | 53.9 | 48.8 | 64 | 6.5614 | 14.5341 | 17.42 | 3.623681847 | -2.614
Ta4N3O2 | 3 | Ta | N | O | 2.956 | 11.083 | -1.672 | -1.672 | 0 | -1.968 | -1.968 | 0 | 0 | 1.5 | 3.04 | 3.44 | 78.4 | 48.8 | 66 | 7.89 | 14.5341 | 13.62 | 5.005655022 | 0.364325407
Ti4N3O2 | 3 | Ti | N | O | 2.939 | 9.924 | -1.464 | -1.464 | 0 | -1.174 | -1.174 | 0 | 0 | 1.54 | 3.04 | 3.44 | 48.9 | 48.8 | 66 | 6.8282 | 14.5341 | 13.62 | 5.66407381 | 0.341837858
V4N3O2 | 3 | V | N | O | 2.797 | 9.949 | -1.728 | -1.728 | 0 | -2.82 | -2.82 | 0 | 0 | 1.63 | 3.04 | 3.44 | 44.9 | 48.8 | 66 | 6.746 | 14.5341 | 13.62 | 6.194619891 | 0.553419197
W4N3O2 | 3 | W | N | O | 2.852 | 11.263 | -1.562 | -1.562 | 0 | -1.918 | -1.918 | 0 | 0 | 2.36 | 3.04 | 3.44 | 74.6 | 48.8 | 66 | 7.98 | 14.5341 | 13.62 | 5.253120612 | -1.825
Y4N3O2 | 3 | Y | N | O | 3.468 | 10.875 | -2.905 | -2.737 | 0.168 | -4.393 | -2.206 | 2.187 | 1 | 1.22 | 3.04 | 3.44 | 86.5 | 48.8 | 66 | 6.217 | 14.5341 | 13.62 | 6.215337862 | -1.363
Zr4N3O2 | 3 | Zr | N | O | 3.205 | 10.721 | -0.978 | -0.978 | 0 | -0.55 | -0.55 | 0 | 0 | 1.33 | 3.04 | 3.44 | 79 | 48.8 | 66 | 6.6339 | 14.5341 | 13.62 | 4.602333652 | -2.457
Cr4C3O2H2 | 3 | Cr | C | OH | 2.723 | 12.282 | 0.824 | 0.824 | 0 | 0.983 | 0.983 | 0 | 0 | 1.66 | 2.55 | 2.82 | 42.7 | 59.6 | 66 | 6.766 | 11.2603 | 13.017 | 1.563619794 | 0.558200978
Hf4C3O2H2 | 3 | Hf | C | OH | 3.26 | 13.022 | 0.362 | 0.362 | 0 | 0.49 | 0.49 | 0 | 0 | 1.3 | 2.55 | 2.82 | 82.9 | 59.6 | 66 | 6.825 | 11.2603 | 13.017 | 2.341269868 | -2.149
Mo4C3O2H2 | 3 | Mo | C | OH | 2.908 | 13.295 | 1.257 | 1.257 | 0 | 1.387 | 1.387 | 0 | 0 | 2.16 | 2.55 | 2.82 | 70.2 | 59.6 | 66 | 7.0942 | 11.2603 | 13.017 | 1.675662958 | 0.507868626
Nb4C3O2H2 | 3 | Nb | C | OH | 3.049 | 13.417 | 0.581 | 0.581 | 0 | 0.851 | 0.851 | 0 | 0 | 1.6 | 2.55 | 2.82 | 74.7 | 59.6 | 66 | 6.7588 | 11.2603 | 13.017 | 1.964216946 | -1.842
Sc4N3O2 | 3 | Sc | N | O | 3.189 | 10.089 | -3.302 | -3.302 | 0 | -4.701 | -2.803 | 1.898 | 1 | 1.36 | 3.04 | 3.44 | 53.9 | 48.8 | 66 | 6.5614 | 14.5341 | 13.62 | 7.2312178 | -2.363
Ta4C3O2H2 | 3 | Ta | C | OH | 3.028 | 13.405 | 0.526 | 0.526 | 0 | 0.71 | 0.71 | 0 | 0 | 1.5 | 2.55 | 2.82 | 78.4 | 59.6 | 66 | 7.89 | 11.2603 | 13.017 | 2.395729642 | -2.592
Ti4C3O2H2 | 3 | Ti | C | OH | 3.054 | 12.319 | 0.77 | 0.77 | 0 | 0.845 | 0.845 | 0 | 0 | 1.54 | 2.55 | 2.82 | 48.9 | 59.6 | 66 | 6.8282 | 11.2603 | 13.017 | 1.911851995 | -2.288
V4C3O2H2 | 3 | V | C | OH | 2.828 | 12.442 | 0.706 | 0.706 | 0 | 0.701 | 0.701 | 0 | 0 | 1.63 | 2.55 | 2.82 | 44.9 | 59.6 | 66 | 6.746 | 11.2603 | 13.017 | 1.808413781 | -2.616
W4C3O2H2 | 3 | W | C | OH | 2.907 | 13.411 | 1.107 | 1.107 | 0 | 1.192 | 1.192 | 0 | 0 | 2.36 | 2.55 | 2.82 | 74.6 | 59.6 | 66 | 7.98 | 11.2603 | 13.017 | 1.962004355 | -1.485474419
Y4C3O2H2 | 3 | Y | C | OH | 3.49 | 14.1 | 0.228 | 0.228 | 0 | 0.395 | 0.395 | 0 | 0 | 1.22 | 2.55 | 2.82 | 86.5 | 59.6 | 66 | 6.217 | 11.2603 | 13.017 | 1.737415858 | -1.665463939
Zr4C3O2H2 | 3 | Zr | C | OH | 3.304 | 13.247 | 0.514 | 0.514 | 0 | 0.451 | 0.451 | 0 | 0 | 1.33 | 2.55 | 2.82 | 79 | 59.6 | 66 | 6.6339 | 11.2603 | 13.017 | 2.07405871 | -1.964
Cr4N3O2H2 | 3 | Cr | N | OH | 2.692 | 12.224 | 1.21 | 1.21 | 0 | 1.618 | 1.618 | 0 | 0 | 1.66 | 3.04 | 2.82 | 42.7 | 48.8 | 66 | 6.766 | 14.5341 | 13.017 | 1.960124213 | -2.283
Hf4N3O2H2 | 3 | Hf | N | OH | 3.065 | 13.491 | 0.512 | 0.512 | 0 | 0.354 | 0.354 | 0 | 0 | 1.3 | 3.04 | 2.82 | 82.9 | 48.8 | 66 | 6.825 | 14.5341 | 13.017 | 2.711951359 | -1.796
Mo4N3O2H2 | 3 | Mo | N | OH | 2.864 | 13.345 | 1.733 | 1.733 | 0 | 2.05 | 2.05 | 0 | 0 | 2.16 | 3.04 | 2.82 | 70.2 | 48.8 | 66 | 7.0942 | 14.5341 | 13.017 | 1.889694579 | -2.427
Nb4N3O2H2 | 3 | Nb | N | OH | 2.94 | 13.631 | 0.854 | 0.854 | 0 | 1.106 | 1.106 | 0 | 0 | 1.6 | 3.04 | 2.82 | 74.7 | 48.8 | 66 | 6.7588 | 14.5341 | 13.017 | 2.340015836 | -1.368
Sc4N3O2H2 | 3 | Sc | N | OH | 3.143 | 12.723 | 0.73 | 0.73 | 0 | 0.689 | 0.689 | 0 | 0 | 1.36 | 3.04 | 2.82 | 53.9 | 48.8 | 66 | 6.5614 | 14.5341 | 13.017 | 2.042803707 | -1.645322115
Ta4N3O2H2 | 3 | Ta | N | OH | 2.914 | 13.671 | 0.859 | 0.859 | 0 | 1.097 | 1.097 | 0 | 0 | 1.5 | 3.04 | 2.82 | 78.4 | 48.8 | 66 | 7.89 | 14.5341 | 13.017 | 2.75413148 | -1.717
Ti4N3O2H2 | 3 | Ti | N | OH | 2.911 | 12.544 | 0.769 | 0.769 | 0 | 1.075 | 1.075 | 0 | 0 | 1.54 | 3.04 | 2.82 | 48.9 | 48.8 | 66 | 6.8282 | 14.5341 | 13.017 | 2.235089544 | -2.226
V4N3O2H2 | 3 | V | N | OH | 2.738 | 12.483 | 0.94 | 0.94 | 0 | 0.839 | 0.839 | 0 | 0 | 1.63 | 3.04 | 2.82 | 44.9 | 48.8 | 66 | 6.746 | 14.5341 | 13.017 | 1.879607244 | -1.648
W4N3O2H2 | 3 | W | N | OH | 2.857 | 13.546 | 1.385 | 1.385 | 0 | 1.54 | 1.54 | 0 | 0 | 2.36 | 3.04 | 2.82 | 74.6 | 48.8 | 66 | 7.98 | 14.5341 | 13.017 | 2.065608799 | -2.267
Y4N3O2H2 | 3 | Y | N | OH | 3.403 | 13.613 | 0.655 | 0.655 | 0 | 0.662 | 0.662 | 0 | 0 | 1.22 | 3.04 | 2.82 | 86.5 | 48.8 | 66 | 6.217 | 14.5341 | 13.017 | 2.027842007 | -1.274
Zr4N3O2H2 | 3 | Zr | N | OH | 3.124 | 13.62 | 0.567 | 0.567 | 0 | 0.63 | 0.63 | 0 | 0 | 1.33 | 3.04 | 2.82 | 79 | 48.8 | 66 | 6.6339 | 14.5341 | 13.017 | 2.391718901 | -1.706

## info
name | Name of the Mxene, Mn+1XnT2
n | Layer of transiton metal
M_label | Transiton metal (M) atom label
X_label | C or N (X) atom label
T_label | Termination (T) atom label
a | Lattice parameter, in Å
d | MXene width, in Å
VBM_PBE | PBE Valence Band Maximum (VBM) enegry, in eV (not corrected with vacuum energy)
CBM_PBE | PBE Conduction Band Minimum (CBM) enegry, in eV (not corrected with vacuum energy)
Eg_PBE | PBE Bandgap, in eV
VBM_PBE0 | PBE0 Valence Band Maximum (VBM) enegry, in eV (not corrected with vacuum energy)
CBM_PBE0 | PBE0 Conduction Band Minimum (CBM) enegry, in eV (not corrected with vacuum energy)
Eg_PBE0 | PBE0 Bandgap, in eV
IsGap | 0, metallic, 1, semiconductor
En_M | Electronegativity of metal atom
En_X | Electronegativity of X atom (C or N)
En_T | Electronegativity of Termination atom
r_M | Radius of orbital of metal atom
r_X | Radius of orbital of X atom (C or N)
r_T | Radius of orbital of Termination atom
Ip_M | Ionisation potential of metal atom
Ip_X | Ionisation potential of X atom (C or N)
Ip_T | Ionisation potential of Termination atom
Wf_cal | Work function of MXene
This dataset includes only MXenes with ABA stacking and H-type termination hollow sites